## Measurement 0
Workbook name | E:\Users\user\Desktop\APM271-ENP REPEAT 1.apkw
Measurement name | APM 271-ENP REPEAT 1
Measurement mode | Particle size
Comment | [6 empty] | Size distribution function |  |  |  |  | Correlation function |  | Intensity trace
|  |  |  | Particle diameter | Relative frequency | Relative frequency | Relative frequency | Undersize | Undersize | Undersize |  |  | Cumulant fit
Results | Hydrodynamic diameter | 2892.7876 | nm |  | Intensity weighted | Volume weighted | Number weighted | Intensity weighted | Volume weighted | Number weighted | Delay time | g2 | Advanced | Time | Intensity
| Polydispersity index | 30.0941 | % | [nm] | [%] | [%] | [%] | [%] | [%] | [%] | [s] |  |  | [s] | [kcps]
| Peak intensity 1 | 779.3011 | nm | 0.20947 | 0 | 0 | 0 | 0 | 0 | 0 | 2e-07 | 1.794 | 1.7351 | 0.1 | 245.18
| Peak intensity 2 | 7422.6928 | nm | 0.22715 | 0 | 0 | 0 | 0 | 0 | 0 | 2.2e-07 | 1.7931 | 1.7351 | 0.2 | 316.59
| Peak intensity 3 | 133.4165 | nm | 0.24631 | 0 | 0 | 0 | 0 | 0 | 0 | 2.4e-07 | 1.801 | 1.7351 | 0.3 | 289.18
| Peak volume 1 | 7936.8149 | nm | 0.26709 | 0 | 0 | 0 | 0 | 0 | 0 | 2.6e-07 | 1.796 | 1.7351 | 0.4 | 268.03
| Peak volume 2 |  | nm | 0.28962 | 0 | 0 | 0 | 0 | 0 | 0 | 2.8e-07 | 1.7802 | 1.7351 | 0.5 | 384.75
| Peak volume 3 |  | nm | 0.31406 | 0 | 0 | 0 | 0 | 0 | 0 | 3e-07 | 1.7919 | 1.735 | 0.6 | 329.81
| Peak number 1 | 115.299 | nm | 0.34055 | 0 | 0 | 0 | 0 | 0 | 0 | 3.2e-07 | 1.792 | 1.735 | 0.7 | 294.43
| Peak number 2 | 7298.8868 | nm | 0.36928 | 0 | 0 | 0 | 0 | 0 | 0 | 3.6e-07 | 1.7863 | 1.735 | 0.8 | 325.99
| Peak number 3 | 777.931 | nm | 0.40044 | 0 | 0 | 0 | 0 | 0 | 0 | 4e-07 | 1.794 | 1.735 | 0.9 | 414.24
| D10 volume | 5935.8945 | nm | 0.43422 | 0 | 0 | 0 | 0 | 0 | 0 | 4.4e-07 | 1.7879 | 1.735 | 1 | 289.89
| D50 volume | 7654.06 | nm | 0.47086 | 0 | 0 | 0 | 0 | 0 | 0 | 4.8e-07 | 1.7858 | 1.735 | 1.1 | 221.43
| D90 volume | 9222.7755 | nm | 0.51058 | 0 | 0 | 0 | 0 | 0 | 0 | 5.2e-07 | 1.7912 | 1.735 | 1.2 | 373.71
| Undersize span (D90-D10)/D50 | 0.42943 |  | 0.55366 | 0 | 0 | 0 | 0 | 0 | 0 | 5.6e-07 | 1.7908 | 1.735 | 1.3 | 201.11
| Processed runs | 8 |  | 0.60037 | 0 | 0 | 0 | 0 | 0 | 0 | 6e-07 | 1.7842 | 1.7349 | 1.4 | 216.43
| Intercept (g2-1) | 0.73641 |  | 0.65102 | 0 | 0 | 0 | 0 | 0 | 0 | 6.4e-07 | 1.7826 | 1.7349 | 1.5 | 255.36
| Baseline | 0.99873 |  | 0.70594 | 0 | 0 | 0 | 0 | 0 | 0 | 7.2e-07 | 1.7894 | 1.7349 | 1.6 | 191.71
| Mean intensity | 314.4014 | kcps | 0.7655 | 0 | 0 | 0 | 0 | 0 | 0 | 8e-07 | 1.785 | 1.7349 | 1.7 | 271.29
| Fit error | 0.0025183 |  | 0.83008 | 0 | 0 | 0 | 0 | 0 | 0 | 8.8e-07 | 1.7854 | 1.7349 | 1.8 | 321.46
| Diffusion coefficient | 0.16959 | µm²/s | 0.90011 | 0 | 0 | 0 | 0 | 0 | 0 | 9.6e-07 | 1.7905 | 1.7348 | 1.9 | 423.23
|  |  |  | 0.97605 | 0 | 0 | 0 | 0 | 0 | 0 | 1.04e-06 | 1.7879 | 1.7348 | 2 | 474.29
Automatic values | Filter optical density | 2.691 |  | 1.0584 | 0 | 0 | 0 | 0 | 0 | 0 | 1.12e-06 | 1.7895 | 1.7348 | 2.1 | 271.43
| Focus position | -0.0069392 | mm | 1.1477 | 0 | 0 | 0 | 0 | 0 | 0 | 1.2e-06 | 1.7889 | 1.7348 | 2.2 | 296.72
| Auto run criteria | 297.9742 | % | 1.2445 | 0 | 0 | 0 | 0 | 0 | 0 | 1.28e-06 | 1.7885 | 1.7347 | 2.3 | 184.8
| Transmittance | 53.8036 | % | 1.3495 | 0 | 0 | 0 | 0 | 0 | 0 | 1.44e-06 | 1.7854 | 1.7347 | 2.4 | 278.44
| Angle used | BackScatter |  | 1.4634 | 0 | 0 | 0 | 0 | 0 | 0 | 1.6e-06 | 1.7868 | 1.7346 | 2.5 | 314.03
|  |  |  | 1.5868 | 0 | 0 | 0 | 0 | 0 | 0 | 1.76e-06 | 1.7858 | 1.7346 | 2.6 | 261.69
Input parameters | General |  |  | 1.7207 | 0 | 0 | 0 | 0 | 0 | 0 | 1.92e-06 | 1.7871 | 1.7345 | 2.7 | 412.94
| Measurement cell | Disposable |  | 1.8659 | 0 | 0 | 0 | 0 | 0 | 0 | 2.08e-06 | 1.7857 | 1.7345 | 2.8 | 299.27
| Measurement angle | Automatic |  | 2.0233 | 0 | 0 | 0 | 0 | 0 | 0 | 2.24e-06 | 1.7844 | 1.7344 | 2.9 | 420.77
| Target temperature | 25 | °C | 2.194 | 0 | 0 | 0 | 0 | 0 | 0 | 2.4e-06 | 1.7852 | 1.7344 | 3 | 206.13
| Equilibration time | 0:03 | hh:mm:ss | 2.3791 | 0 | 0 | 0 | 0 | 0 | 0 | 2.56e-06 | 1.7853 | 1.7343 | 3.1 | 260.32
| Analysis model | General |  | 2.5798 | 0 | 0 | 0 | 0 | 0 | 0 | 2.88e-06 | 1.7863 | 1.7342 | 3.2 | 388.48
| Cumulant model | Advanced |  | 2.7974 | 0 | 0 | 0 | 0 | 0 | 0 | 3.2e-06 | 1.7857 | 1.7341 | 3.3 | 272.18
|  |  |  | 3.0334 | 0 | 0 | 0 | 0 | 0 | 0 | 3.52e-06 | 1.7852 | 1.734 | 3.4 | 229.02
| Quality |  |  | 3.2894 | 0 | 0 | 0 | 0 | 0 | 0 | 3.84e-06 | 1.787 | 1.7339 | 3.5 | 416.94
| Mode | Automatic |  | 3.5669 | 0 | 0 | 0 | 0 | 0 | 0 | 4.16e-06 | 1.7846 | 1.7338 | 3.6 | 330.03
| Max. number of runs | 60 |  | 3.8678 | 0 | 0 | 0 | 0 | 0 | 0 | 4.48e-06 | 1.7834 | 1.7337 | 3.7 | 333.27
| Measurement time | 0:00 | hh:mm:ss | 4.1941 | 0 | 0 | 0 | 0 | 0 | 0 | 4.8e-06 | 1.7852 | 1.7336 | 3.8 | 555.49
|  |  |  | 4.5479 | 0 | 0 | 0 | 0 | 0 | 0 | 5.12e-06 | 1.7847 | 1.7335 | 3.9 | 223.88
| Filter |  |  | 4.9316 | 0 | 0 | 0 | 0 | 0 | 0 | 5.76e-06 | 1.7834 | 1.7333 | 4 | 300.73
| Mode | Automatic |  | 5.3477 | 0 | 0 | 0 | 0 | 0 | 0 | 6.4e-06 | 1.7839 | 1.7331 | 4.1 | 231.76
| Optical density | 0 | mm | 5.7988 | 0 | 0 | 0 | 0 | 0 | 0 | 7.04e-06 | 1.7835 | 1.7329 | 4.2 | 204.97
|  |  |  | 6.2881 | 0 | 0 | 0 | 0 | 0 | 0 | 7.68e-06 | 1.7847 | 1.7327 | 4.3 | 290.84
| Focus |  |  | 6.8186 | 0 | 0 | 0 | 0 | 0 | 0 | 8.32e-06 | 1.7843 | 1.7325 | 4.4 | 361.47
| Mode | Automatic |  | 7.3938 | 0 | 0 | 0 | 0 | 0 | 0 | 8.96e-06 | 1.7828 | 1.7323 | 4.5 | 314.88
| Position | 0 | mm | 8.0176 | 0 | 0 | 0 | 0 | 0 | 0 | 9.6e-06 | 1.7809 | 1.7321 | 4.6 | 215.47
|  |  |  | 8.694 | 0 | 0 | 0 | 0 | 0 | 0 | 1.024e-05 | 1.7805 | 1.7319 | 4.7 | 212.6
| Material |  |  | 9.4275 | 0 | 0 | 0 | 0 | 0 | 0 | 1.152e-05 | 1.7806 | 1.7315 | 4.8 | 299
| Name | clay |  | 10.2229 | 0 | 0 | 0 | 0 | 0 | 0 | 1.28e-05 | 1.7792 | 1.7311 | 4.9 | 270.74
| Refractive index | 1.715 |  | 11.0853 | 0 | 0 | 0 | 0 | 0 | 0 | 1.408e-05 | 1.7788 | 1.7307 | 5 | 300.44
| Absorption | 0.25 |  | 12.0206 | 0 | 0 | 0 | 0 | 0 | 0 | 1.536e-05 | 1.7788 | 1.7302 | 5.1 | 340.96
|  |  |  | 13.0347 | 0 | 0 | 0 | 0 | 0 | 0 | 1.664e-05 | 1.7783 | 1.7298 | 5.2 | 335.37
| Solvent |  |  | 14.1344 | 0 | 0 | 0 | 0 | 0 | 0 | 1.792e-05 | 1.7767 | 1.7294 | 5.3 | 320.82
| Name | Water |  | 15.3268 | 0 | 0 | 0 | 0 | 0 | 0 | 1.92e-05 | 1.7762 | 1.729 | 5.4 | 325.77
| Refractive index | 1.3303 |  | 16.6199 | 0 | 0 | 0 | 0 | 0 | 0 | 2.048e-05 | 1.7764 | 1.7286 | 5.5 | 255.72
| Viscosity | 0.00089031 | Pa.s | 18.022 | 0 | 0 | 0 | 0 | 0 | 0 | 2.304e-05 | 1.7748 | 1.7278 | 5.6 | 303.49
|  |  |  | 19.5425 | 0 | 0 | 0 | 0 | 0 | 0 | 2.56e-05 | 1.7739 | 1.727 | 5.7 | 330.82
Additional information | Measurement start |  |  | 21.1912 | 0 | 0 | 0 | 0 | 0 | 0 | 2.816e-05 | 1.7721 | 1.7262 | 5.8 | 312.12
| User | user |  | 22.979 | 0 | 0 | 0 | 0 | 0 | 0 | 3.072e-05 | 1.7705 | 1.7254 | 5.9 | 341.25
| Time | 2018-11-12 14:48 |  | 24.9177 | 0 | 0 | 0 | 0 | 0 | 0 | 3.328e-05 | 1.7691 | 1.7246 | 6 | 322.21
| Software version | 1.8.1 |  | 27.0199 | 0 | 0 | 0 | 0 | 0 | 0 | 3.584e-05 | 1.7682 | 1.7238 | 6.1 | 308.85
| Computer name | USER-PC |  | 29.2994 | 0 | 0 | 0 | 0 | 0 | 0 | 3.84e-05 | 1.7662 | 1.723 | 6.2 | 260.95
|  |  |  | 31.7713 | 0 | 0 | 0 | 0 | 0 | 0 | 4.096e-05 | 1.7652 | 1.7222 | 6.3 | 366.04
| Instrument |  |  | 34.4517 | 0 | 0 | 0 | 0 | 0 | 0 | 4.608e-05 | 1.763 | 1.7206 | 6.4 | 340.06
| Type | Litesizer 500 |  | 37.3583 | 0 | 0 | 0 | 0 | 0 | 0 | 5.12e-05 | 1.7603 | 1.7189 | 6.5 | 251.29
| Serial number | 82282417 |  | 40.51 | 0 | 0 | 0 | 0 | 0 | 0 | 5.632e-05 | 1.7576 | 1.7173 | 6.6 | 295.02
|  |  |  | 43.9277 | 0 | 0 | 0 | 0 | 0 | 0 | 6.144e-05 | 1.7551 | 1.7158 | 6.7 | 149.1
| Module |  |  | 47.6337 | 0 | 0 | 0 | 0 | 0 | 0 | 6.656e-05 | 1.7529 | 1.7142 | 6.8 | 409.41
| Type | FM10 |  | 51.6524 | 0 | 0 | 0 | 0 | 0 | 0 | 7.168e-05 | 1.7503 | 1.7126 | 6.9 | 219.73
| Serial number | 82269302 |  | 56.0101 | 0 | 0 | 0 | 0 | 0 | 0 | 7.68e-05 | 1.7478 | 1.711 | 7 | 212.7
|  |  |  | 60.7354 | 0 | 0 | 0 | 0 | 0 | 0 | 8.192e-05 | 1.7453 | 1.7094 | 7.1 | 285.44
|  |  |  | 65.8594 | 0 | 0 | 0 | 0 | 0 | 0 | 9.216e-05 | 1.74 | 1.7063 | 7.2 | 246.98
|  |  |  | 71.4157 | 0 | 0 | 0 | 0 | 0 | 0 | 0.0001024 | 1.7351 | 1.7031 | 7.3 | 441.92
|  |  |  | 77.4408 | 0 | 0 | 0 | 0 | 0 | 0 | 0.00011264 | 1.7304 | 1.7 | 7.4 | 415.35
|  |  |  | 83.9741 | 0 | 0 | 0 | 0 | 0 | 0 | 0.00012288 | 1.7256 | 1.6969 | 7.5 | 409.66
|  |  |  | 91.0587 | 0 | 0 | 0 | 0 | 0 | 0 | 0.00013312 | 1.721 | 1.6938 | 7.6 | 265.13
|  |  |  | 98.741 | 0.51055 | 0.0004805 | 19.7421 | 0.51055 | 0.0004805 | 19.7421 | 0.00014336 | 1.7163 | 1.6907 | 7.7 | 306.69
|  |  |  | 107.0713 | 0.82299 | 0.00062 | 19.9789 | 1.3335 | 0.0011005 | 39.7209 | 0.0001536 | 1.7117 | 1.6876 | 7.8 | 193.78
|  |  |  | 116.1045 | 1.004 | 0.00060597 | 15.3144 | 2.3375 | 0.0017065 | 55.0353 | 0.00016384 | 1.7074 | 1.6846 | 7.9 | 198.73
|  |  |  | 125.8998 | 1.0647 | 0.00051529 | 10.2134 | 3.4022 | 0.0022218 | 65.2487 | 0.00018432 | 1.6982 | 1.6785 | 8 | 294.55
|  |  |  | 136.5214 | 1.02 | 0.00039659 | 6.165 | 4.4222 | 0.0026183 | 71.4137 | 0.0002048 | 1.6898 | 1.6725 | 8.1 | 225.5
|  |  |  | 148.0392 | 0.88867 | 0.00027762 | 3.3847 | 5.3109 | 0.002896 | 74.7984 | 0.00022528 | 1.6812 | 1.6665 | 8.2 | 257.09
|  |  |  | 160.5287 | 0.69242 | 0.00017227 | 1.6472 | 6.0033 | 0.0030682 | 76.4456 | 0.00024576 | 1.673 | 1.6606 | 8.3 | 180.07
|  |  |  | 174.0718 | 0.45563 | 9.0802e-05 | 0.68093 | 6.4589 | 0.003159 | 77.1266 | 0.00026624 | 1.6646 | 1.6547 | 8.4 | 249.48
|  |  |  | 188.7576 | 0.20438 | 3.3539e-05 | 0.19726 | 6.6633 | 0.0031926 | 77.3238 | 0.00028672 | 1.6569 | 1.6489 | 8.5 | 320.77
|  |  |  | 204.6823 | 0 | 0 | 0 | 6.6633 | 0.0031926 | 77.3238 | 0.0003072 | 1.6494 | 1.6432 | 8.6 | 270.73
|  |  |  | 221.9505 | 0 | 0 | 0 | 6.6633 | 0.0031926 | 77.3238 | 0.00032768 | 1.6422 | 1.6375 | 8.7 | 383.27
|  |  |  | 240.6756 | 0 | 0 | 0 | 6.6633 | 0.0031926 | 77.3238 | 0.00036864 | 1.628 | 1.6262 | 8.8 | 378.63
|  |  |  | 260.9804 | 0 | 0 | 0 | 6.6633 | 0.0031926 | 77.3238 | 0.0004096 | 1.6139 | 1.6151 | 8.9 | 464.65
|  |  |  | 282.9983 | 0 | 0 | 0 | 6.6633 | 0.0031926 | 77.3238 | 0.00045056 | 1.6008 | 1.6043 | 9 | 269.74
|  |  |  | 306.8737 | 0 | 0 | 0 | 6.6633 | 0.0031926 | 77.3238 | 0.00049152 | 1.5882 | 1.5936 | 9.1 | 300.93
|  |  |  | 332.7634 | 0 | 0 | 0 | 6.6633 | 0.0031926 | 77.3238 | 0.00053248 | 1.5763 | 1.5831 | 9.2 | 239.02
|  |  |  | 360.8373 | 0.46546 | 0.00012401 | 0.1044 | 7.1288 | 0.0033166 | 77.4282 | 0.00057344 | 1.5647 | 1.5728 | 9.3 | 258.22
|  |  |  | 391.2797 | 0.97116 | 0.00032688 | 0.21584 | 8.0999 | 0.0036435 | 77.6441 | 0.0006144 | 1.5542 | 1.5627 | 9.4 | 368.23
|  |  |  | 424.2904 | 1.567 | 0.00067246 | 0.34823 | 9.6669 | 0.0043159 | 77.9923 | 0.00065536 | 1.5438 | 1.5527 | 9.5 | 275.38
|  |  |  | 460.086 | 2.2281 | 0.0012253 | 0.49763 | 11.895 | 0.0055412 | 78.4899 | 0.00073728 | 1.5241 | 1.5334 | 9.6 | 220.78
|  |  |  | 498.9016 | 2.9229 | 0.0020638 | 0.65738 | 14.8179 | 0.007605 | 79.1473 | 0.0008192 | 1.5058 | 1.5147 | 9.7 | 275.49
|  |  |  | 540.9919 | 3.6143 | 0.0032762 | 0.81846 | 18.4322 | 0.010881 | 79.9658 | 0.00090112 | 1.4886 | 1.4967 | 9.8 | 212.95
|  |  |  | 586.6333 | 4.2614 | 0.0049514 | 0.97011 | 22.6935 | 0.015833 | 80.9359 | 0.00098304 | 1.4725 | 1.4793 | 9.9 | 239.72
|  |  |  | 636.1251 | 4.8214 | 0.0071643 | 1.1009 | 27.515 | 0.022997 | 82.0368 | 0.001065 | 1.4572 | 1.4625 | 10 | 303.76
|  |  |  | 689.7925 | 5.2525 | 0.0099553 | 1.1998 | 32.7675 | 0.032952 | 83.2365 | 0.0011469 | 1.4428 | 1.4463 | 10.1 | 248.55
|  |  |  | 747.9875 | 5.5162 | 0.013302 | 1.2573 | 38.2837 | 0.046254 | 84.4938 | 0.0012288 | 1.4292 | 1.4306 | 10.2 | 238
|  |  |  | 811.0921 | 5.5798 | 0.017084 | 1.2664 | 43.8635 | 0.063339 | 85.7602 | 0.0013107 | 1.4166 | 1.4155 | 10.3 | 242.08
|  |  |  | 879.5207 | 5.4195 | 0.021037 | 1.223 | 49.283 | 0.084376 | 86.9833 | 0.0014746 | 1.3938 | 1.3869 | 10.4 | 308.71
|  |  |  | 953.7223 | 5.0222 | 0.024696 | 1.1261 | 54.3052 | 0.10907 | 88.1093 | 0.0016384 | 1.3735 | 1.3602 | 10.5 | 267.68
|  |  |  | 1034.184 | 4.3872 | 0.027331 | 0.97738 | 58.6925 | 0.1364 | 89.0867 | 0.0018022 | 1.355 | 1.3354 | 10.6 | 316.2
|  |  |  | 1121.434 | 3.5273 | 0.027863 | 0.78145 | 62.2198 | 0.16427 | 89.8682 | 0.0019661 | 1.3383 | 1.3123 | 10.7 | 462.76
|  |  |  | 1216.0449 | 2.4688 | 0.024768 | 0.5448 | 64.6885 | 0.18903 | 90.413 | 0.0021299 | 1.3234 | 1.2908 | 10.8 | 355.1
|  |  |  | 1318.6377 | 1.2506 | 0.015973 | 0.27555 | 65.9391 | 0.20501 | 90.6885 | 0.0022938 | 1.3096 | 1.2707 | 10.9 | 358.01
|  |  |  | 1429.8858 | 0 | 0 | 0 | 65.9391 | 0.20501 | 90.6885 | 0.0024576 | 1.2963 | 1.252 | 11 | 322.72
|  |  |  | 1550.5195 | 0 | 0 | 0 | 65.9391 | 0.20501 | 90.6885 | 0.0026214 | 1.2847 | 1.2346 | 11.1 | 300.98
|  |  |  | 1681.3306 | 0 | 0 | 0 | 65.9391 | 0.20501 | 90.6885 | 0.0029491 | 1.2634 | 1.2033 | 11.2 | 296.7
|  |  |  | 1823.1777 | 0 | 0 | 0 | 65.9391 | 0.20501 | 90.6885 | 0.0032768 | 1.2448 | 1.1762 | 11.3 | 269.22
|  |  |  | 1976.9918 | 0 | 0 | 0 | 65.9391 | 0.20501 | 90.6885 | 0.0036045 | 1.2286 | 1.1527 | 11.4 | 300.44
|  |  |  | 2143.7826 | 0 | 0 | 0 | 65.9391 | 0.20501 | 90.6885 | 0.0039322 | 1.2144 | 1.1322 | 11.5 | 324.14
|  |  |  | 2324.6449 | 0 | 0 | 0 | 65.9391 | 0.20501 | 90.6885 | 0.0042598 | 1.2025 | 1.1145 | 11.6 | 248.23
|  |  |  | 2520.7659 | 0 | 0 | 0 | 65.9391 | 0.20501 | 90.6885 | 0.0045875 | 1.192 | 1.0992 | 11.7 | 451.61
|  |  |  | 2733.4327 | 0 | 0 | 0 | 65.9391 | 0.20501 | 90.6885 | 0.0049152 | 1.1819 | 1.0858 | 11.8 | 269.28
|  |  |  | 2964.0414 | 0 | 0 | 0 | 65.9391 | 0.20501 | 90.6885 | 0.0052429 | 1.1729 | 1.0743 | 11.9 | 335.69
|  |  |  | 3214.1056 | 0 | 0 | 0 | 65.9391 | 0.20501 | 90.6885 | 0.0058982 | 1.1581 | 1.0556 | 12 | 259.39
|  |  |  | 3485.2668 | 0 | 0 | 0 | 65.9391 | 0.20501 | 90.6885 | 0.0065536 | 1.1455 | 1.0415 | 12.1 | 254.35
|  |  |  | 3779.3047 | 0 | 0 | 0 | 65.9391 | 0.20501 | 90.6885 | 0.007209 | 1.1354 | 1.0309 | 12.2 | 444.54
|  |  |  | 4098.1494 | 0 | 0 | 0 | 65.9391 | 0.20501 | 90.6885 | 0.0078643 | 1.1286 | 1.0229 | 12.3 | 268.54
|  |  |  | 4443.8937 | 0 | 0 | 0 | 65.9391 | 0.20501 | 90.6885 | 0.0085197 | 1.1218 | 1.0169 | 12.4 | 485.46
|  |  |  | 4818.8071 | 0 | 0 | 0 | 65.9391 | 0.20501 | 90.6885 | 0.009175 | 1.1137 | 1.0124 | 12.5 | 390.96
|  |  |  | 5225.3505 | 1.5651 | 1.7161 | 0.47578 | 67.5042 | 1.9212 | 91.1643 | 0.0098304 | 1.1073 | 1.009 | 12.6 | 246.94
|  |  |  | 5666.1922 | 2.9171 | 4.0699 | 0.88492 | 70.4213 | 5.991 | 92.0492 | 0.010486 | 1.1043 | 1.0065 | 12.7 | 284.83
|  |  |  | 6144.226 | 4.0427 | 7.1057 | 1.2117 | 74.4641 | 13.0967 | 93.2609 | 0.011796 | 1.1013 | 1.0031 | 12.8 | 256.83
|  |  |  | 6662.5896 | 4.8553 | 10.6308 | 1.4218 | 79.3194 | 23.7275 | 94.6827 | 0.013107 | 1.0982 | 1.0012 | 12.9 | 368.77
|  |  |  | 7224.6854 | 5.2761 | 14.2118 | 1.4907 | 84.5955 | 37.9393 | 96.1734 | 0.014418 | 1.0932 | 1.0001 | 13 | 350.36
|  |  |  | 7834.203 | 5.2372 | 17.1207 | 1.4084 | 89.8327 | 55.06 | 97.5818 | 0.015729 | 1.0875 | 0.99952 | 13.1 | 311
|  |  |  | 8495.1431 | 4.6848 | 18.3157 | 1.1817 | 94.5175 | 73.3757 | 98.7635 | 0.017039 | 1.0843 | 0.99918 | 13.2 | 277.51
|  |  |  | 9211.8441 | 3.5804 | 16.4816 | 0.83398 | 98.0979 | 89.8573 | 99.5975 | 0.01835 | 1.0835 | 0.99898 | 13.3 | 548.43
|  |  |  | 9989.0102 | 1.9021 | 10.1427 | 0.40251 | 100 | 100 | 100 | 0.019661 | 1.0838 | 0.99887 | 13.4 | 211.74
|  |  |  | 10831.7428 | 0 | 0 | 0 | 100 | 100 | 100 | 0.020972 | 1.0816 | 0.99881 | 13.5 | 230.99
|  |  |  | 11745.5732 | 0 | 0 | 0 | 100 | 100 | 100 | 0.023593 | 1.0762 | 0.99875 | 13.6 | 281.55
|  |  |  | 12736.4999 | 0 | 0 | 0 | 100 | 100 | 100 | 0.026214 | 1.0684 | 0.99873 | 13.7 | 263.98
|  |  |  | 13811.027 | 0 | 0 | 0 | 100 | 100 | 100 | 0.028836 | 1.0558 | 0.99873 | 13.8 | 456.01
|  |  |  | 14976.2077 | 0 | 0 | 0 | 100 | 100 | 100 | 0.031457 | 1.0476 |  | 13.9 | 252.23
|  |  |  | 16239.69 | 0 | 0 | 0 | 100 | 100 | 100 | 0.034079 | 1.0473 |  | 14 | 298.32
|  |  |  | 17609.7672 | 0 | 0 | 0 | 100 | 100 | 100 | 0.0367 | 1.0448 |  | 14.1 | 227.15
|  |  |  | 19095.4322 | 0 | 0 | 0 | 100 | 100 | 100 | 0.039322 | 1.0455 |  | 14.2 | 223.04
[11 empty] | 0.041943 | 1.0367 |  | 14.3 | 305.26
[11 empty] | 0.047186 | 1.0231 |  | 14.4 | 316.78
[11 empty] | 0.052429 | 1.0133 |  | 14.5 | 340.65
[11 empty] | 0.057672 | 1.012 |  | 14.6 | 273.17
[11 empty] | 0.062915 | 1.0121 |  | 14.7 | 231.5
[11 empty] | 0.068157 | 1.0058 |  | 14.8 | 232.31
[11 empty] | 0.0734 | 1.0004 |  | 14.9 | 314.8
[11 empty] | 0.078643 | 0.99552 |  | 15 | 282.22
[11 empty] | 0.083886 | 1.0044 |  | 15.1 | 219.73
[11 empty] | 0.094372 | 1.0038 |  | 15.2 | 233.75
[11 empty] | 0.10486 | 1.0006 |  | 15.3 | 350.34
[11 empty] | 0.11534 | 1.0039 |  | 15.4 | 359.64
[11 empty] | 0.12583 | 1.0048 |  | 15.5 | 307.04
[11 empty] | 0.13631 | 1.0065 |  | 15.6 | 306.68
[11 empty] | 0.1468 | 1.0155 |  | 15.7 | 302.6
[11 empty] | 0.15729 | 1.0247 |  | 15.8 | 394.04
[11 empty] | 0.16777 | 1.0197 |  | 15.9 | 358.01
[11 empty] | 0.18874 | 1.0173 |  | 16 | 501.09
[11 empty] | 0.20972 | 1.0061 |  | 16.1 | 275.26
[11 empty] | 0.23069 | 0.9992 |  | 16.2 | 201.77
[11 empty] | 0.25166 | 1.0055 |  | 16.3 | 289.55
[11 empty] | 0.27263 | 1.0034 |  | 16.4 | 354.76
[11 empty] | 0.2936 | 0.99929 |  | 16.5 | 345.57
[11 empty] | 0.31457 | 0.99795 |  | 16.6 | 409.29
[11 empty] | 0.33554 | 0.98767 |  | 16.7 | 244.8
[11 empty] | 0.37749 | 0.98429 |  | 16.8 | 373.03
[11 empty] | 0.41943 | 0.98561 |  | 16.9 | 270.16
[11 empty] | 0.46137 | 0.99841 |  | 17 | 438.22
[11 empty] | 0.50332 | 1.0002 |  | 17.1 | 617.73
[11 empty] | 0.54526 | 0.99906 |  | 17.2 | 532.25
[11 empty] | 0.5872 | 0.99088 |  | 17.3 | 402.81
[11 empty] | 0.62915 | 0.99176 |  | 17.4 | 535.66
[11 empty] | 0.67109 | 0.98953 |  | 17.5 | 366
[11 empty] | 0.75497 | 0.99712 |  | 17.6 | 310.4
[11 empty] | 0.83886 | 0.98834 |  | 17.7 | 281.87
[11 empty] | 0.92275 | 0.98144 |  | 17.8 | 223.75
[11 empty] | 1.0066 | 0.98736 |  | 17.9 | 270.12
[11 empty] | 1.0905 | 0.98349 |  | 18 | 150.76
[11 empty] | 1.1744 | 0.98916 |  | 18.1 | 207.21
[11 empty] | 1.2583 | 0.99141 |  | 18.2 | 267.76
[11 empty] | 1.3422 | 0.99283 |  | 18.3 | 304.13
[11 empty] | 1.5099 | 0.99873 |  | 18.4 | 261.2
[11 empty] | 1.6777 | 1.0032 |  | 18.5 | 253.73
[11 empty] | 1.8455 | 1.0029 |  | 18.6 | 281.62
[11 empty] | 2.0133 | 0.9995 |  | 18.7 | 409.81
[11 empty] | 2.181 | 1.0051 |  | 18.8 | 270.41
[11 empty] | 2.3488 | 1.0052 |  | 18.9 | 242.63
[11 empty] | 2.5166 | 0.99942 |  | 19 | 318.39
[11 empty] | 2.6844 | 0.99058 |  | 19.1 | 432.6
[11 empty] | 3.0199 | 0.9928 |  | 19.2 | 522.63
[11 empty] | 3.3554 | 0.99595 |  | 19.3 | 251.03
[11 empty] | 3.691 | 0.99325 |  | 19.4 | 310.75
[11 empty] | 4.0265 | 0.98766 |  | 19.5 | 338.37
[11 empty] | 4.3621 | 0.98804 |  | 19.6 | 283.62
[11 empty] | 4.6976 | 1 |  | 19.7 | 272.28
[11 empty] | 5.0332 | 1.0078 |  | 19.8 | 280.98
[11 empty] | 5.3687 | 1.0244 |  | 19.9 | 342.39
[11 empty] | 6.0398 | 1.0229 |  | 20 | 527.05
[11 empty] | 6.7109 | 1.0232 |  | 20.1 | 248.72
[11 empty] | 7.382 | 0.9712 |  | 20.2 | 336.45
[11 empty] | 8.0531 | 0.99068 |  | 20.3 | 286.79
[14 empty] | 20.4 | 267.89
[14 empty] | 20.5 | 307.07
[14 empty] | 20.6 | 283.65
[14 empty] | 20.7 | 287.4
[14 empty] | 20.8 | 206.46
[14 empty] | 20.9 | 389.56
[14 empty] | 21 | 314.23
[14 empty] | 21.1 | 335.42
[14 empty] | 21.2 | 341.86
[14 empty] | 21.3 | 434.4
[14 empty] | 21.4 | 212.78
[14 empty] | 21.5 | 411.67
[14 empty] | 21.6 | 152.14
[14 empty] | 21.7 | 347.65
[14 empty] | 21.8 | 385.5
[14 empty] | 21.9 | 269.97
[14 empty] | 22 | 303.5
[14 empty] | 22.1 | 331.36
[14 empty] | 22.2 | 273.65
[14 empty] | 22.3 | 492.39
[14 empty] | 22.4 | 337.96
[14 empty] | 22.5 | 416.09
[14 empty] | 22.6 | 287.83
[14 empty] | 22.7 | 197.47
[14 empty] | 22.8 | 244.91
[14 empty] | 22.9 | 296.06
[14 empty] | 23 | 237.01
[14 empty] | 23.1 | 488.9
[14 empty] | 23.2 | 231.79
[14 empty] | 23.3 | 296.43
[14 empty] | 23.4 | 424.37
[14 empty] | 23.5 | 358.82
[14 empty] | 23.6 | 555.87
[14 empty] | 23.7 | 334.99
[14 empty] | 23.8 | 333.1
[14 empty] | 23.9 | 258.24
[14 empty] | 24 | 220.33
[14 empty] | 24.1 | 378.94
[14 empty] | 24.2 | 262.73
[14 empty] | 24.3 | 275.67
[14 empty] | 24.4 | 369.31
[14 empty] | 24.5 | 308.18
[14 empty] | 24.6 | 249.09
[14 empty] | 24.7 | 235.28
[14 empty] | 24.8 | 303.81
[14 empty] | 24.9 | 309.59
[14 empty] | 25 | 318.94
[14 empty] | 25.1 | 224.39
[14 empty] | 25.2 | 380.18
[14 empty] | 25.3 | 397.85
[14 empty] | 25.4 | 352.37
[14 empty] | 25.5 | 346.23
[14 empty] | 25.6 | 337.32
[14 empty] | 25.7 | 415.61
[14 empty] | 25.8 | 294.48
[14 empty] | 25.9 | 240.9
[14 empty] | 26 | 282.69
[14 empty] | 26.1 | 457.54
[14 empty] | 26.2 | 330.88
[14 empty] | 26.3 | 395.12
[14 empty] | 26.4 | 217.34
[14 empty] | 26.5 | 356.46
[14 empty] | 26.6 | 422.88
[14 empty] | 26.7 | 326.17
[14 empty] | 26.8 | 481.45
[14 empty] | 26.9 | 204.76
[14 empty] | 27 | 381.99
[14 empty] | 27.1 | 290.34
[14 empty] | 27.2 | 281.98
[14 empty] | 27.3 | 416.04
[14 empty] | 27.4 | 346.88
[14 empty] | 27.5 | 435.87
[14 empty] | 27.6 | 260.56
[14 empty] | 27.7 | 213.14
[14 empty] | 27.8 | 546.76
[14 empty] | 27.9 | 261.57
[14 empty] | 28 | 366.39
[14 empty] | 28.1 | 373.83
[14 empty] | 28.2 | 308.18
[14 empty] | 28.3 | 399.48
[14 empty] | 28.4 | 479.58
[14 empty] | 28.5 | 368.74
[14 empty] | 28.6 | 309.07
[14 empty] | 28.7 | 262.01
[14 empty] | 28.8 | 147.27
[14 empty] | 28.9 | 230.96
[14 empty] | 29 | 276.13
[14 empty] | 29.1 | 140.47
[14 empty] | 29.2 | 319.31
[14 empty] | 29.3 | 502.45
[14 empty] | 29.4 | 194.13
[14 empty] | 29.5 | 268.75
[14 empty] | 29.6 | 302.08
[14 empty] | 29.7 | 217.65
[14 empty] | 29.8 | 603.53
[14 empty] | 29.9 | 228.12
[14 empty] | 30 | 353.05
[14 empty] | 30.1 | 271.05
[14 empty] | 30.2 | 453.95
[14 empty] | 30.3 | 453.46
[14 empty] | 30.4 | 895.63
[14 empty] | 30.5 | 603.91
[14 empty] | 30.6 | 538.13
[14 empty] | 30.7 | 220.03
[14 empty] | 30.8 | 236.67
[14 empty] | 30.9 | 234.42
[14 empty] | 31 | 193.68
[14 empty] | 31.1 | 180.75
[14 empty] | 31.2 | 319.42
[14 empty] | 31.3 | 218.9
[14 empty] | 31.4 | 578.62
[14 empty] | 31.5 | 249.97
[14 empty] | 31.6 | 253.98
[14 empty] | 31.7 | 213.19
[14 empty] | 31.8 | 290.08
[14 empty] | 31.9 | 320.91
[14 empty] | 32 | 480.4
[14 empty] | 32.1 | 513.31
[14 empty] | 32.2 | 343.72
[14 empty] | 32.3 | 400.86
[14 empty] | 32.4 | 274.96
[14 empty] | 32.5 | 174.8
[14 empty] | 32.6 | 237.25
[14 empty] | 32.7 | 261.7
[14 empty] | 32.8 | 347.94
[14 empty] | 32.9 | 224.02
[14 empty] | 33 | 328
[14 empty] | 33.1 | 276.48
[14 empty] | 33.2 | 271.55
[14 empty] | 33.3 | 385.94
[14 empty] | 33.4 | 329.15
[14 empty] | 33.5 | 286.5
[14 empty] | 33.6 | 225.63
[14 empty] | 33.7 | 221.36
[14 empty] | 33.8 | 291.57
[14 empty] | 33.9 | 349.09
[14 empty] | 34 | 343.32
[14 empty] | 34.1 | 327.01
[14 empty] | 34.2 | 320.96
[14 empty] | 34.3 | 215.26
[14 empty] | 34.4 | 270.3
[14 empty] | 34.5 | 360.62
[14 empty] | 34.6 | 333.34
[14 empty] | 34.7 | 292.48
[14 empty] | 34.8 | 347.86
[14 empty] | 34.9 | 208.47
[14 empty] | 35 | 372.86
[14 empty] | 35.1 | 219.08
[14 empty] | 35.2 | 329.36
[14 empty] | 35.3 | 267.59
[14 empty] | 35.4 | 255.59
[14 empty] | 35.5 | 239.73
[14 empty] | 35.6 | 245.26
[14 empty] | 35.7 | 382.08
[14 empty] | 35.8 | 654.7
[14 empty] | 35.9 | 370.02
[14 empty] | 36 | 228.66
[14 empty] | 36.1 | 288.5
[14 empty] | 36.2 | 424.2
[14 empty] | 36.3 | 356.45
[14 empty] | 36.4 | 279.53
[14 empty] | 36.5 | 435.91
[14 empty] | 36.6 | 322.5
[14 empty] | 36.7 | 252.46
[14 empty] | 36.8 | 233.78
[14 empty] | 36.9 | 291.51
[14 empty] | 37 | 342.81
[14 empty] | 37.1 | 249.26
[14 empty] | 37.2 | 451.35
[14 empty] | 37.3 | 185.16
[14 empty] | 37.4 | 306.32
[14 empty] | 37.5 | 228.91
[14 empty] | 37.6 | 229.12
[14 empty] | 37.7 | 218.2
[14 empty] | 37.8 | 209.67
[14 empty] | 37.9 | 311.94
[14 empty] | 38 | 314.53
[14 empty] | 38.1 | 334.29
[14 empty] | 38.2 | 306.26
[14 empty] | 38.3 | 180.14
[14 empty] | 38.4 | 217
[14 empty] | 38.5 | 166.17
[14 empty] | 38.6 | 350.25
[14 empty] | 38.7 | 359.54
[14 empty] | 38.8 | 326.51
[14 empty] | 38.9 | 245.07
[14 empty] | 39 | 284.67
[14 empty] | 39.1 | 195.82
[14 empty] | 39.2 | 384.09
[14 empty] | 39.3 | 459.93
[14 empty] | 39.4 | 433.26
[14 empty] | 39.5 | 395.78
[14 empty] | 39.6 | 261.25